## 1550 nm Crystalline Mirrors
1550 nm Crystalline Coating Reflectance
|  | Wavelength (nm) | % Reflectance
|  |  | XM12P8, XM12R8 | XM14P8, XM14R8
|  | 1000 | 32.9327 | 51.7001
|  | 1001 | 20.4469 | 44.4446
|  | 1002 | 9.5377 | 33.847
|  | 1003 | 5.9427 | 20.825
Product Raw Data |  | 1004 | 12.0626 | 9.3672
1550 nm Crystalline Mirrors |  | 1005 | 23.8579 | 5.9896
|  | 1006 | 35.8736 | 13.1299
Item # | XM12P8, XM12R8, XM14P8, XM14R8 | 1007 | 45.3858 | 25.7939
|  | 1008 | 51.9147 | 38.0349
DISCLAIMER: The data presented here are typical. Slight variations in performance data will occur from lot to lot. Please contact Technical Support with any questions regarding the use or reliability of this data. |  | 1009 | 55.7776 | 47.2926
|  | 1010 | 57.3428 | 53.3278
|  | 1011 | 56.7941 | 56.5669
|  | 1012 | 54.0816 | 57.3778
|  | 1013 | 48.9407 | 55.8729
|  | 1014 | 41.0098 | 51.8847
This data may be used in publications. However, please cite Thorlabs as the source. |  | 1015 | 30.2453 | 45.028
|  | 1016 | 17.9455 | 34.9852
|  | 1017 | 8.0102 | 22.3993
Additional Information: |  | 1018 | 5.7211 | 10.5185
|  | 1019 | 12.5365 | 5.3441
|  | 1020 | 24.2599 | 10.4028
|  | 1021 | 35.8527 | 22.0472
|  | 1022 | 45.0642 | 34.4456
|  | 1023 | 51.4831 | 44.4217
|  | 1024 | 55.3943 | 51.3224
|  | 1025 | 57.1398 | 55.4482
|  | 1026 | 56.9077 | 57.1927
|  | 1027 | 54.6843 | 56.7629
|  | 1028 | 50.2627 | 54.1213
|  | 1029 | 43.3149 | 49.0012
|  | 1030 | 33.6558 | 41.0234
|  | 1031 | 21.9467 | 30.1192
|  | 1032 | 10.8437 | 17.6014
|  | 1033 | 5.0838 | 7.5104
|  | 1034 | 8.019 | 5.3363
|  | 1035 | 17.8003 | 12.4931
|  | 1036 | 29.614 | 24.5121
|  | 1037 | 40.0228 | 36.313
|  | 1038 | 47.8485 | 45.5482
|  | 1039 | 53.1037 | 51.872
|  | 1040 | 56.1175 | 55.614
|  | 1041 | 57.1653 | 57.1243
|  | 1042 | 56.3885 | 56.6098
|  | 1043 | 53.7218 | 54.0263
|  | 1044 | 48.9402 | 49.1298
|  | 1045 | 41.7433 | 41.5735
|  | 1046 | 32.0312 | 31.248
|  | 1047 | 20.5769 | 19.1438
|  | 1048 | 10.0046 | 8.5626
|  | 1049 | 4.6655 | 4.578
|  | 1050 | 7.4942 | 9.631
|  | 1051 | 16.8141 | 20.5934
|  | 1052 | 28.2679 | 32.4832
|  | 1053 | 38.5949 | 42.3926
|  | 1054 | 46.5603 | 49.5643
|  | 1055 | 52.0887 | 54.1771
|  | 1056 | 55.464 | 56.5826
|  | 1057 | 56.9606 | 57.0213
|  | 1058 | 56.723 | 55.5485
|  | 1059 | 54.7385 | 52.0281
|  | 1060 | 50.8433 | 46.1706
|  | 1061 | 44.8169 | 37.7515
|  | 1062 | 36.4268 | 26.9012
|  | 1063 | 25.9231 | 15.1562
|  | 1064 | 14.7938 | 6.264
|  | 1065 | 6.3601 | 4.676
|  | 1066 | 4.4773 | 11.3044
|  | 1067 | 10.1404 | 22.4608
|  | 1068 | 20.4067 | 33.8148
|  | 1069 | 31.3951 | 43.1105
|  | 1070 | 40.7967 | 49.8349
|  | 1071 | 47.9039 | 54.1892
|  | 1072 | 52.7874 | 56.4925
|  | 1073 | 55.7212 | 56.9609
|  | 1074 | 56.9374 | 55.6486
|  | 1075 | 56.5476 | 52.443
|  | 1076 | 54.5269 | 47.0915
|  | 1077 | 50.7207 | 39.3136
|  | 1078 | 44.8847 | 29.136
|  | 1079 | 36.8182 | 17.6333
|  | 1080 | 26.7124 | 7.8034
|  | 1081 | 15.8739 | 3.9312
|  | 1082 | 7.0747 | 8.0543
|  | 1083 | 3.9153 | 17.8724
|  | 1084 | 7.9684 | 29.1954
|  | 1085 | 17.1774 | 39.1828
|  | 1086 | 27.9327 | 46.8372
|  | 1087 | 37.6656 | 52.1481
|  | 1088 | 45.3589 | 55.3957
|  | 1089 | 50.9094 | 56.8381
|  | 1090 | 54.5345 | 56.6102
|  | 1091 | 56.4752 | 54.7004
|  | 1092 | 56.8875 | 50.956
|  | 1093 | 55.8124 | 45.1226
|  | 1094 | 53.1731 | 36.9785
|  | 1095 | 48.7898 | 26.7005
|  | 1096 | 42.4347 | 15.574
|  | 1097 | 33.9936 | 6.64
|  | 1098 | 23.8417 | 3.7474
|  | 1099 | 13.4519 | 8.4017
|  | 1100 | 5.7251 | 18.171
|  | 1101 | 3.7833 | 28.8194
|  | 1102 | 8.1463 | 38.3072
|  | 1103 | 16.8762 | 45.7631
|  | 1104 | 26.9774 | 51.1314
|  | 1105 | 36.2835 | 54.6316
|  | 1106 | 43.854 | 56.495
|  | 1107 | 49.5265 | 56.8689
|  | 1108 | 53.4521 | 55.7901
|  | 1109 | 55.8392 | 53.183
|  | 1110 | 56.8479 | 48.8733
|  | 1111 | 56.5549 | 42.6392
|  | 1112 | 54.9461 | 34.3607
|  | 1113 | 51.9205 | 24.3671
|  | 1114 | 47.3081 | 14.0098
|  | 1115 | 40.9268 | 6.0235
|  | 1116 | 32.7311 | 3.5571
|  | 1117 | 23.121 | 7.7562
|  | 1118 | 13.3952 | 16.6579
|  | 1119 | 5.9604 | 27.0384
|  | 1120 | 3.4832 | 36.5626
|  | 1121 | 7.003 | 44.2427
|  | 1122 | 15.013 | 49.9293
|  | 1123 | 24.778 | 53.7969
|  | 1124 | 34.1083 | 56.0687
|  | 1125 | 41.9271 | 56.9076
|  | 1126 | 47.9578 | 56.3822
|  | 1127 | 52.2912 | 54.4606
|  | 1128 | 55.1175 | 51.0166
|  | 1129 | 56.6046 | 45.8556
|  | 1130 | 56.854 | 38.7964
|  | 1131 | 55.8882 | 29.8772
|  | 1132 | 53.6506 | 19.7637
|  | 1133 | 50.0137 | 10.2522
|  | 1134 | 44.807 | 4.2179
|  | 1135 | 37.8933 | 4.1307
|  | 1136 | 29.3482 | 10.004
|  | 1137 | 19.7863 | 19.3909
|  | 1138 | 10.7413 | 29.4291
|  | 1139 | 4.6262 | 38.3225
|  | 1140 | 3.6508 | 45.3994
|  | 1141 | 8.1924 | 50.6164
|  | 1142 | 16.4782 | 54.155
|  | 1143 | 26.0034 | 56.2165
|  | 1144 | 34.9219 | 56.9421
|  | 1145 | 42.3654 | 56.3886
|  | 1146 | 48.1281 | 54.524
|  | 1147 | 52.3044 | 51.2327
|  | 1148 | 55.0691 | 46.3379
|  | 1149 | 56.5761 | 39.6676
|  | 1150 | 56.9216 | 31.2209
|  | 1151 | 56.1325 | 21.5003
|  | 1152 | 54.166 | 11.9572
|  | 1153 | 50.9153 | 5.0951
|  | 1154 | 46.229 | 3.4442
|  | 1155 | 39.9644 | 7.6907
|  | 1156 | 32.1143 | 16.0706
|  | 1157 | 23.0522 | 25.867
|  | 1158 | 13.869 | 35.0454
|  | 1159 | 6.5305 | 42.6596
|  | 1160 | 3.3065 | 48.4974
|  | 1161 | 5.3919 | 52.6704
|  | 1162 | 11.9673 | 55.369
|  | 1163 | 20.8668 | 56.7554
|  | 1164 | 29.9997 | 56.9238
|  | 1165 | 38.1057 | 55.8914
|  | 1166 | 44.6964 | 53.5974
|  | 1167 | 49.7252 | 49.9122
|  | 1168 | 53.3213 | 44.6654
|  | 1169 | 55.6444 | 37.7233
|  | 1170 | 56.8221 | 29.1673
|  | 1171 | 56.9266 | 19.6193
|  | 1172 | 55.9692 | 10.6128
|  | 1173 | 53.9002 | 4.5448
|  | 1174 | 50.6154 | 3.5983
|  | 1175 | 45.9746 | 8.1388
|  | 1176 | 39.851 | 16.4079
|  | 1177 | 32.2439 | 25.9213
|  | 1178 | 23.4907 | 34.8429
|  | 1179 | 14.5559 | 42.3038
|  | 1180 | 7.1821 | 48.0946
|  | 1181 | 3.4583 | 52.3069
|  | 1182 | 4.6706 | 55.1146
|  | 1183 | 10.359 | 56.6723
|  | 1184 | 18.6794 | 57.0784
|  | 1185 | 27.6225 | 56.3631
|  | 1186 | 35.8372 | 54.4881
|  | 1187 | 42.7109 | 51.3508
|  | 1188 | 48.1076 | 46.8024
|  | 1189 | 52.1101 | 40.6956
|  | 1190 | 54.8636 | 33.0017
|  | 1191 | 56.5006 | 24.0401
|  | 1192 | 57.1112 | 14.8102
|  | 1193 | 56.7331 | 7.1867
|  | 1194 | 55.3503 | 3.4508
|  | 1195 | 52.8952 | 4.971
|  | 1196 | 49.2568 | 11.145
|  | 1197 | 44.3042 | 19.8947
|  | 1198 | 37.9436 | 29.0763
|  | 1199 | 30.2383 | 37.3348
|  | 1200 | 21.6149 | 44.1119
|  | 1201 | 13.1087 | 49.3265
|  | 1202 | 6.42 | 53.0967
|  | 1203 | 3.4142 | 55.583
|  | 1204 | 5.0821 | 56.9189
|  | 1205 | 10.8385 | 57.185
|  | 1206 | 18.9543 | 56.4016
|  | 1207 | 27.6155 | 54.5283
|  | 1208 | 35.601 | 51.469
|  | 1209 | 42.3422 | 47.087
|  | 1210 | 47.6999 | 41.2463
|  | 1211 | 51.74 | 33.9091
|  | 1212 | 54.593 | 25.3269
|  | 1213 | 56.3839 | 16.3231
|  | 1214 | 57.2035 | 8.4995
|  | 1215 | 57.0974 | 3.949
|  | 1216 | 56.0642 | 4.2082
|  | 1217 | 54.0565 | 9.1666
|  | 1218 | 50.9854 | 17.1576
|  | 1219 | 46.7343 | 26.1166
|  | 1220 | 41.1939 | 34.5429
|  | 1221 | 34.3378 | 41.7001
|  | 1222 | 26.3642 | 47.3849
|  | 1223 | 17.9025 | 51.6542
|  | 1224 | 10.1841 | 54.6499
|  | 1225 | 4.9132 | 56.511
|  | 1226 | 3.6 | 57.3378
|  | 1227 | 6.6565 | 57.1794
|  | 1228 | 13.1127 | 56.0314
|  | 1229 | 21.2702 | 53.8369
|  | 1230 | 29.588 | 50.4927
|  | 1231 | 37.1074 | 45.8678
|  | 1232 | 43.4121 | 39.8492
|  | 1233 | 48.4217 | 32.4446
|  | 1234 | 52.2116 | 23.968
|  | 1235 | 54.9026 | 15.2909
|  | 1236 | 56.6074 | 7.9792
|  | 1237 | 57.4073 | 3.9521
|  | 1238 | 57.3443 | 4.5143
|  | 1239 | 56.4187 | 9.4583
|  | 1240 | 54.5904 | 17.223
|  | 1241 | 51.7824 | 25.917
|  | 1242 | 47.8904 | 34.1501
|  | 1243 | 42.8089 | 41.2168
|  | 1244 | 36.4867 | 46.9024
|  | 1245 | 29.0339 | 51.2435
|  | 1246 | 20.8881 | 54.366
|  | 1247 | 12.9886 | 56.4016
|  | 1248 | 6.7821 | 57.4513
|  | 1249 | 3.8165 | 57.5724
|  | 1250 | 4.9628 | 56.7748
|  | 1251 | 9.8603 | 55.0214
|  | 1252 | 17.1595 | 52.2316
|  | 1253 | 25.2988 | 48.2914
|  | 1254 | 33.1057 | 43.0812
|  | 1255 | 39.9444 | 36.5394
|  | 1256 | 45.5858 | 28.7866
|  | 1257 | 50.0277 | 20.3242
|  | 1258 | 53.3624 | 12.2386
|  | 1259 | 55.7021 | 6.18
|  | 1260 | 57.1436 | 3.8195
|  | 1261 | 57.7528 | 5.9091
|  | 1262 | 57.5605 | 11.7638
|  | 1263 | 56.561 | 19.7412
|  | 1264 | 54.713 | 28.1804
|  | 1265 | 51.9429 | 35.9693
|  | 1266 | 48.1539 | 42.5842
|  | 1267 | 43.2484 | 47.891
|  | 1268 | 37.1761 | 51.9467
|  | 1269 | 30.0243 | 54.872
|  | 1270 | 22.1598 | 56.7866
|  | 1271 | 14.3842 | 57.7813
|  | 1272 | 7.9703 | 57.9074
|  | 1273 | 4.3702 | 57.1743
|  | 1274 | 4.5681 | 55.5493
|  | 1275 | 8.4994 | 52.9607
|  | 1276 | 15.0947 | 49.3052
|  | 1277 | 22.9001 | 44.4695
|  | 1278 | 30.695 | 38.378
|  | 1279 | 37.7355 | 31.0907
|  | 1280 | 43.6956 | 22.9634
|  | 1281 | 48.5099 | 14.8398
|  | 1282 | 52.2385 | 8.118
|  | 1283 | 54.9828 | 4.4277
|  | 1284 | 56.8419 | 4.8573
|  | 1285 | 57.8928 | 9.2668
|  | 1286 | 58.1824 | 16.3848
|  | 1287 | 57.7259 | 24.5836
|  | 1288 | 56.506 | 32.5765
|  | 1289 | 54.4744 | 39.6385
|  | 1290 | 51.5554 | 45.4927
|  | 1291 | 47.656 | 50.1197
|  | 1292 | 42.6882 | 53.6103
|  | 1293 | 36.6178 | 56.0818
|  | 1294 | 29.5501 | 57.6376
|  | 1295 | 21.8599 | 58.35
|  | 1296 | 14.3265 | 58.2548
|  | 1297 | 8.1503 | 57.3499
|  | 1298 | 4.6768 | 55.596
|  | 1299 | 4.8157 | 52.9191
|  | 1300 | 8.526 | 49.2186
|  | 1301 | 14.8424 | 44.3874
|  | 1302 | 22.4155 | 38.3599
|  | 1303 | 30.0772 | 31.2008
|  | 1304 | 37.0865 | 23.2522
|  | 1305 | 43.0965 | 15.3058
|  | 1306 | 48.0183 | 8.6634
|  | 1307 | 51.8942 | 4.8557
|  | 1308 | 54.8161 | 4.9562
|  | 1309 | 56.8798 | 8.9337
|  | 1310 | 58.1644 | 15.6742
|  | 1311 | 58.7235 | 23.6482
|  | 1312 | 58.582 | 31.5805
|  | 1313 | 57.7358 | 38.708
|  | 1314 | 56.1522 | 44.7086
|  | 1315 | 53.7713 | 49.5288
|  | 1316 | 50.5116 | 53.2404
|  | 1317 | 46.2822 | 55.9533
|  | 1318 | 41.0112 | 57.7717
|  | 1319 | 34.7002 | 58.7745
|  | 1320 | 27.5176 | 59.0084
|  | 1321 | 19.9251 | 58.4858
|  | 1322 | 12.7834 | 57.1846
|  | 1323 | 7.3057 | 55.0494
|  | 1324 | 4.717 | 51.9955
|  | 1325 | 5.6931 | 47.9197
|  | 1326 | 9.9761 | 42.726
|  | 1327 | 16.5275 | 36.3821
|  | 1328 | 24.0683 | 29.0202
|  | 1329 | 31.5534 | 21.0885
|  | 1330 | 38.3441 | 13.4976
|  | 1331 | 44.1529 | 7.6033
|  | 1332 | 48.9164 | 4.8246
|  | 1333 | 52.6831 | 5.9527
|  | 1334 | 55.5429 | 10.6655
|  | 1335 | 57.5875 | 17.733
|  | 1336 | 58.8929 | 25.6997
|  | 1337 | 59.5112 | 33.4389
|  | 1338 | 59.4685 | 40.3129
|  | 1339 | 58.7638 | 46.0721
|  | 1340 | 57.3696 | 50.6945
|  | 1341 | 55.2327 | 54.2602
|  | 1342 | 52.2772 | 56.8776
|  | 1343 | 48.4136 | 58.6463
|  | 1344 | 43.5585 | 59.6415
|  | 1345 | 37.676 | 59.9078
|  | 1346 | 30.8515 | 59.4579
|  | 1347 | 23.4035 | 58.2722
|  | 1348 | 16.0041 | 56.2993
|  | 1349 | 9.7153 | 53.4589
|  | 1350 | 5.7904 | 49.649
|  | 1351 | 5.194 | 44.7665
|  | 1352 | 8.0962 | 38.7509
|  | 1353 | 13.7721 | 31.6697
|  | 1354 | 21.0041 | 23.8536
|  | 1355 | 28.62 | 16.0537
|  | 1356 | 35.8018 | 9.4978
|  | 1357 | 42.1174 | 5.6401
|  | 1358 | 47.4151 | 5.5398
|  | 1359 | 51.7012 | 9.2439
|  | 1360 | 55.0524 | 15.7559
|  | 1361 | 57.5634 | 23.6221
|  | 1362 | 59.3207 | 31.5774
|  | 1363 | 60.3912 | 38.8302
|  | 1364 | 60.8177 | 45.0235
|  | 1365 | 60.6171 | 50.0786
|  | 1366 | 59.7807 | 54.0543
|  | 1367 | 58.2739 | 57.0576
|  | 1368 | 56.0368 | 59.1966
|  | 1369 | 52.9873 | 60.5591
|  | 1370 | 49.0293 | 61.2046
|  | 1371 | 44.0733 | 61.1618
|  | 1372 | 38.0788 | 60.4275
|  | 1373 | 31.1321 | 58.9671
|  | 1374 | 23.5642 | 56.7144
|  | 1375 | 16.0795 | 53.5748
|  | 1376 | 9.7912 | 49.4342
|  | 1377 | 6.0035 | 44.1837
|  | 1378 | 5.6906 | 37.7734
|  | 1379 | 8.968 | 30.3153
|  | 1380 | 15.0194 | 22.241
|  | 1381 | 22.5533 | 14.4661
|  | 1382 | 30.3706 | 8.3943
|  | 1383 | 37.6642 | 5.5327
|  | 1384 | 44.0291 | 6.7482
|  | 1385 | 49.3399 | 11.7173
|  | 1386 | 53.6238 | 19.1333
|  | 1387 | 56.9709 | 27.4509
|  | 1388 | 59.4847 | 35.49
|  | 1389 | 61.2571 | 42.6009
|  | 1390 | 62.3581 | 48.5465
|  | 1391 | 62.8324 | 53.3246
|  | 1392 | 62.6979 | 57.0346
|  | 1393 | 61.9457 | 59.8008
|  | 1394 | 60.5397 | 61.7359
|  | 1395 | 58.4156 | 62.9258
|  | 1396 | 55.4825 | 63.4243
|  | 1397 | 51.628 | 63.2525
|  | 1398 | 46.7351 | 62.3976
|  | 1399 | 40.7213 | 60.8126
|  | 1400 | 33.6183 | 58.4152
|  | 1401 | 25.706 | 55.0893
|  | 1402 | 17.6829 | 50.6933
|  | 1403 | 10.7629 | 45.0877
|  | 1404 | 6.4764 | 38.1998
|  | 1405 | 6.0479 | 30.1566
|  | 1406 | 9.6797 | 21.4953
|  | 1407 | 16.4077 | 13.381
|  | 1408 | 24.6887 | 7.5709
|  | 1409 | 33.1345 | 5.7992
|  | 1410 | 40.8677 | 8.7477
|  | 1411 | 47.4953 | 15.541
|  | 1412 | 52.9372 | 24.3527
|  | 1413 | 57.2667 | 33.4429
|  | 1414 | 60.6108 | 41.7171
|  | 1415 | 63.0976 | 48.7117
|  | 1416 | 64.8341 | 54.3562
|  | 1417 | 65.8983 | 58.7596
|  | 1418 | 66.3365 | 62.0834
|  | 1419 | 66.1635 | 64.4805
|  | 1420 | 65.362 | 66.0718
|  | 1421 | 63.88 | 66.9386
|  | 1422 | 61.6285 | 67.1224
|  | 1423 | 58.4786 | 66.6236
|  | 1424 | 54.2637 | 65.4006
|  | 1425 | 48.7966 | 63.3653
|  | 1426 | 41.9232 | 60.3786
|  | 1427 | 33.6513 | 56.2482
|  | 1428 | 24.396 | 50.7405
|  | 1429 | 15.3101 | 43.6344
|  | 1430 | 8.4176 | 34.8701
|  | 1431 | 5.9986 | 24.8696
|  | 1432 | 9.1696 | 15.0118
|  | 1433 | 16.9526 | 7.8554
|  | 1434 | 27.0217 | 6.2176
|  | 1435 | 37.2013 | 11.097
|  | 1436 | 46.2318 | 20.6934
|  | 1437 | 53.6765 | 31.9503
|  | 1438 | 59.5568 | 42.5388
|  | 1439 | 64.0711 | 51.4151
|  | 1440 | 67.4464 | 58.4073
|  | 1441 | 69.8781 | 63.719
|  | 1442 | 71.5129 | 67.6427
|  | 1443 | 72.4462 | 70.4412
|  | 1444 | 72.7246 | 72.3128
|  | 1445 | 72.3456 | 73.3869
|  | 1446 | 71.2532 | 73.7283
|  | 1447 | 69.3275 | 73.3374
|  | 1448 | 66.3658 | 72.1453
|  | 1449 | 62.0585 | 69.9972
|  | 1450 | 55.969 | 66.6237
|  | 1451 | 47.5696 | 61.6009
|  | 1452 | 36.4864 | 54.3204
|  | 1453 | 23.3049 | 44.0786
|  | 1454 | 11.1441 | 30.6391
|  | 1455 | 6.1431 | 15.9769
|  | 1456 | 12.6064 | 6.6027
|  | 1457 | 27.2028 | 10.2117
|  | 1458 | 43.0216 | 25.3197
|  | 1459 | 56.0898 | 42.9339
|  | 1460 | 65.7091 | 57.3085
|  | 1461 | 72.478 | 67.5198
|  | 1462 | 77.1581 | 74.4338
|  | 1463 | 80.344 | 79.0409
|  | 1464 | 82.4333 | 82.057
|  | 1465 | 83.6632 | 83.9288
|  | 1466 | 84.1414 | 84.8979
|  | 1467 | 83.8508 | 85.0397
|  | 1468 | 82.6122 | 84.2502
|  | 1469 | 79.9607 | 82.1427
|  | 1470 | 74.8086 | 77.7181
|  | 1471 | 64.5305 | 68.356
|  | 1472 | 43.1108 | 47.0948
|  | 1473 | 10.1356 | 10.1749
|  | 1474 | 25.5594 | 31.7419
|  | 1475 | 67.3532 | 73.8416
|  | 1476 | 85.8436 | 89.305
|  | 1477 | 93.0267 | 94.8828
|  | 1478 | 96.1705 | 97.243
|  | 1479 | 97.7196 | 98.3828
|  | 1480 | 98.557 | 98.9899
|  | 1481 | 99.0429 | 99.338
|  | 1482 | 99.341 | 99.5492
|  | 1483 | 99.5322 | 99.6832
|  | 1484 | 99.6593 | 99.7716
|  | 1485 | 99.7464 | 99.8315
|  | 1486 | 99.8076 | 99.8734
|  | 1487 | 99.8516 | 99.9032
|  | 1488 | 99.8839 | 99.9248
|  | 1489 | 99.9079 | 99.9409
|  | 1490 | 99.9261 | 99.9529
|  | 1491 | 99.9401 | 99.9621
|  | 1492 | 99.9509 | 99.9691
|  | 1493 | 99.9594 | 99.9747
|  | 1494 | 99.9662 | 99.979
|  | 1495 | 99.9715 | 99.9825
|  | 1496 | 99.9759 | 99.9852
|  | 1497 | 99.9795 | 99.9875
|  | 1498 | 99.9824 | 99.9893
|  | 1499 | 99.9848 | 99.9908
|  | 1500 | 99.9868 | 99.9921
|  | 1501 | 99.9884 | 99.9931
|  | 1502 | 99.9898 | 99.9939
|  | 1503 | 99.9909 | 99.9946
|  | 1504 | 99.9919 | 99.9952
|  | 1505 | 99.9928 | 99.9958
|  | 1506 | 99.9935 | 99.9962
|  | 1507 | 99.9942 | 99.9966
|  | 1508 | 99.9947 | 99.9969
|  | 1509 | 99.9952 | 99.9972
|  | 1510 | 99.9956 | 99.9975
|  | 1511 | 99.996 | 99.9977
|  | 1512 | 99.9963 | 99.9979
|  | 1513 | 99.9966 | 99.9981
|  | 1514 | 99.9969 | 99.9982
|  | 1515 | 99.9971 | 99.9984
|  | 1516 | 99.9973 | 99.9985
|  | 1517 | 99.9975 | 99.9986
|  | 1518 | 99.9977 | 99.9987
|  | 1519 | 99.9978 | 99.9988
|  | 1520 | 99.9979 | 99.9988
|  | 1521 | 99.9981 | 99.9989
|  | 1522 | 99.9982 | 99.999
|  | 1523 | 99.9983 | 99.999
|  | 1524 | 99.9983 | 99.9991
|  | 1525 | 99.9984 | 99.9991
|  | 1526 | 99.9985 | 99.9991
|  | 1527 | 99.9985 | 99.9992
|  | 1528 | 99.9986 | 99.9992
|  | 1529 | 99.9987 | 99.9992
|  | 1530 | 99.9987 | 99.9993
|  | 1531 | 99.9987 | 99.9993
|  | 1532 | 99.9988 | 99.9993
|  | 1533 | 99.9988 | 99.9993
|  | 1534 | 99.9988 | 99.9994
|  | 1535 | 99.9989 | 99.9994
|  | 1536 | 99.9989 | 99.9994
|  | 1537 | 99.9989 | 99.9994
|  | 1538 | 99.9989 | 99.9994
|  | 1539 | 99.9989 | 99.9994
|  | 1540 | 99.999 | 99.9994
|  | 1541 | 99.999 | 99.9994
|  | 1542 | 99.999 | 99.9994
|  | 1543 | 99.999 | 99.9994
|  | 1544 | 99.999 | 99.9994
|  | 1545 | 99.999 | 99.9994
|  | 1546 | 99.999 | 99.9994
|  | 1547 | 99.999 | 99.9994
|  | 1548 | 99.999 | 99.9994
|  | 1549 | 99.999 | 99.9994
|  | 1550 | 99.999 | 99.9994
|  | 1551 | 99.999 | 99.9994
|  | 1552 | 99.9989 | 99.9994
|  | 1553 | 99.9989 | 99.9994
|  | 1554 | 99.9989 | 99.9994
|  | 1555 | 99.9989 | 99.9994
|  | 1556 | 99.9989 | 99.9993
|  | 1557 | 99.9988 | 99.9993
|  | 1558 | 99.9988 | 99.9993
|  | 1559 | 99.9988 | 99.9993
|  | 1560 | 99.9987 | 99.9993
|  | 1561 | 99.9987 | 99.9992
|  | 1562 | 99.9986 | 99.9992
|  | 1563 | 99.9986 | 99.9992
|  | 1564 | 99.9985 | 99.9991
|  | 1565 | 99.9985 | 99.9991
|  | 1566 | 99.9984 | 99.999
|  | 1567 | 99.9983 | 99.999
|  | 1568 | 99.9982 | 99.9989
|  | 1569 | 99.9982 | 99.9989
|  | 1570 | 99.9981 | 99.9988
|  | 1571 | 99.9979 | 99.9987
|  | 1572 | 99.9978 | 99.9987
|  | 1573 | 99.9977 | 99.9986
|  | 1574 | 99.9976 | 99.9985
|  | 1575 | 99.9974 | 99.9984
|  | 1576 | 99.9972 | 99.9982
|  | 1577 | 99.997 | 99.9981
|  | 1578 | 99.9968 | 99.998
|  | 1579 | 99.9965 | 99.9978
|  | 1580 | 99.9963 | 99.9976
|  | 1581 | 99.996 | 99.9974
|  | 1582 | 99.9956 | 99.9971
|  | 1583 | 99.9952 | 99.9969
|  | 1584 | 99.9948 | 99.9965
|  | 1585 | 99.9943 | 99.9962
|  | 1586 | 99.9938 | 99.9958
|  | 1587 | 99.9931 | 99.9953
|  | 1588 | 99.9924 | 99.9948
|  | 1589 | 99.9916 | 99.9942
|  | 1590 | 99.9906 | 99.9935
|  | 1591 | 99.9896 | 99.9926
|  | 1592 | 99.9883 | 99.9917
|  | 1593 | 99.9869 | 99.9905
|  | 1594 | 99.9852 | 99.9892
|  | 1595 | 99.9832 | 99.9877
|  | 1596 | 99.9809 | 99.9858
|  | 1597 | 99.9782 | 99.9836
|  | 1598 | 99.975 | 99.9809
|  | 1599 | 99.9712 | 99.9778
|  | 1600 | 99.9667 | 99.9739
|  | 1601 | 99.9612 | 99.9692
|  | 1602 | 99.9546 | 99.9634
|  | 1603 | 99.9465 | 99.9562
|  | 1604 | 99.9366 | 99.9472
|  | 1605 | 99.9244 | 99.936
|  | 1606 | 99.9092 | 99.9216
|  | 1607 | 99.8901 | 99.9033
|  | 1608 | 99.8658 | 99.8794
|  | 1609 | 99.8348 | 99.848
|  | 1610 | 99.7945 | 99.8062
|  | 1611 | 99.7415 | 99.7497
|  | 1612 | 99.6709 | 99.6717
|  | 1613 | 99.5753 | 99.5621
|  | 1614 | 99.4433 | 99.4044
|  | 1615 | 99.2571 | 99.1709
|  | 1616 | 98.9879 | 98.8137
|  | 1617 | 98.587 | 98.2451
|  | 1618 | 97.9685 | 97.2937
|  | 1619 | 96.9723 | 95.5993
|  | 1620 | 95.281 | 92.333
|  | 1621 | 92.2163 | 85.3948
|  | 1622 | 86.2157 | 69.2401
|  | 1623 | 73.5502 | 34.6039
|  | 1624 | 47.1978 | 8.6805
|  | 1625 | 13.2631 | 32.6411
|  | 1626 | 16.5143 | 57.2482
|  | 1627 | 42.5312 | 70.5004
|  | 1628 | 60.8442 | 77.4972
|  | 1629 | 71.1622 | 81.3802
|  | 1630 | 77.0434 | 83.5801
|  | 1631 | 80.5166 | 84.7626
|  | 1632 | 82.5874 | 85.2498
|  | 1633 | 83.7635 | 85.1943
|  | 1634 | 84.3083 | 84.6535
|  | 1635 | 84.3562 | 83.6196
|  | 1636 | 83.9659 | 82.0301
|  | 1637 | 83.1445 | 79.7651
|  | 1638 | 81.8577 | 76.6367
|  | 1639 | 80.0305 | 72.3737
|  | 1640 | 77.5427 | 66.6127
|  | 1641 | 74.2213 | 58.9255
|  | 1642 | 69.8322 | 48.9627
|  | 1643 | 64.0835 | 36.8572
|  | 1644 | 56.6632 | 23.9727
|  | 1645 | 47.3666 | 13.4721
|  | 1646 | 36.3911 | 9.1732
|  | 1647 | 24.8147 | 12.4993
|  | 1648 | 14.9329 | 21.2158
|  | 1649 | 9.631 | 31.7745
|  | 1650 | 10.5416 | 41.7205
|  | 1651 | 16.7585 | 50.0648
|  | 1652 | 25.7565 | 56.6874
|  | 1653 | 35.1913 | 61.8036
|  | 1654 | 43.7266 | 65.6974
|  | 1655 | 50.8871 | 68.6226
|  | 1656 | 56.6629 | 70.7791
|  | 1657 | 61.2244 | 72.3146
|  | 1658 | 64.7792 | 73.3344
|  | 1659 | 67.5154 | 73.91
|  | 1660 | 69.5856 | 74.086
|  | 1661 | 71.1066 | 73.8856
|  | 1662 | 72.1648 | 73.3133
|  | 1663 | 72.8212 | 72.3566
|  | 1664 | 73.1168 | 70.9868
|  | 1665 | 73.0753 | 69.1588
|  | 1666 | 72.7063 | 66.811
|  | 1667 | 72.0065 | 63.866
|  | 1668 | 70.9603 | 60.2338
|  | 1669 | 69.5401 | 55.8207
|  | 1670 | 67.7066 | 50.5486
|  | 1671 | 65.4088 | 44.3927
|  | 1672 | 62.585 | 37.4425
|  | 1673 | 59.1661 | 29.9867
|  | 1674 | 55.0826 | 22.5954
|  | 1675 | 50.2791 | 16.1317
|  | 1676 | 44.7392 | 11.602
|  | 1677 | 38.5253 | 9.8254
|  | 1678 | 31.8323 | 11.0776
|  | 1679 | 25.0423 | 14.9681
|  | 1680 | 18.7488 | 20.6485
|  | 1681 | 13.6996 | 27.1745
|  | 1682 | 10.6253 | 33.7791
|  | 1683 | 9.997 | 39.9688
|  | 1684 | 11.8423 | 45.493
|  | 1685 | 15.744 | 50.2674
|  | 1686 | 21.0195 | 54.304
|  | 1687 | 26.9544 | 57.6601
|  | 1688 | 32.967 | 60.409
|  | 1689 | 38.6673 | 62.6238
|  | 1690 | 43.8394 | 64.3694
|  | 1691 | 48.3943 | 65.7005
|  | 1692 | 52.3222 | 66.6605
|  | 1693 | 55.6559 | 67.2818
|  | 1694 | 58.447 | 67.5872
|  | 1695 | 60.7517 | 67.5905
|  | 1696 | 62.6235 | 67.2968
|  | 1697 | 64.1095 | 66.7036
|  | 1698 | 65.2491 | 65.8007
|  | 1699 | 66.0738 | 64.5706
|  | 1700 | 66.6073 | 62.9888
|  | 1701 | 66.8665 | 61.0244
|  | 1702 | 66.8615 | 58.6412
|  | 1703 | 66.5964 | 55.8002
|  | 1704 | 66.0692 | 52.4638
|  | 1705 | 65.2727 | 48.6037
|  | 1706 | 64.1938 | 44.2124
|  | 1707 | 62.8148 | 39.3217
|  | 1708 | 61.1127 | 34.0253
|  | 1709 | 59.0609 | 28.5056
|  | 1710 | 56.6298 | 23.054
|  | 1711 | 53.79 | 18.0704
|  | 1712 | 50.5159 | 14.0242
|  | 1713 | 46.7926 | 11.3688
|  | 1714 | 42.6251 | 10.4273
|  | 1715 | 38.0524 | 11.2967
|  | 1716 | 33.1633 | 13.819
|  | 1717 | 28.1139 | 17.6358
|  | 1718 | 23.1394 | 22.2943
|  | 1719 | 18.5523 | 27.3534
|  | 1720 | 14.716 | 32.4521
|  | 1721 | 11.9901 | 37.3347
|  | 1722 | 10.6556 | 41.8441
|  | 1723 | 10.8449 | 45.9005
|  | 1724 | 12.5073 | 49.4777
|  | 1725 | 15.4251 | 52.5821
|  | 1726 | 19.2731 | 55.2387
|  | 1727 | 23.694 | 57.4801
|  | 1728 | 28.3598 | 59.3409
|  | 1729 | 33.0083 | 60.8539
|  | 1730 | 37.4536 | 62.048
|  | 1731 | 41.5788 | 62.9473
|  | 1732 | 45.3217 | 63.5712
|  | 1733 | 48.6592 | 63.9339
|  | 1734 | 51.593 | 64.0448
|  | 1735 | 54.1398 | 63.9083
|  | 1736 | 56.3234 | 63.5247
|  | 1737 | 58.1704 | 62.8895
|  | 1738 | 59.7069 | 61.9941
|  | 1739 | 60.9568 | 60.826
|  | 1740 | 61.9409 | 59.3688
|  | 1741 | 62.6765 | 57.6034
|  | 1742 | 63.1772 | 55.5082
|  | 1743 | 63.4531 | 53.0615
|  | 1744 | 63.5105 | 50.2438
|  | 1745 | 63.3523 | 47.0424
|  | 1746 | 62.9782 | 43.4569
|  | 1747 | 62.3845 | 39.5079
|  | 1748 | 61.5644 | 35.2477
|  | 1749 | 60.5083 | 30.7718
|  | 1750 | 59.2036 | 26.2296
|  | 1751 | 57.6358 | 21.8301
|  | 1752 | 55.7884 | 17.835
|  | 1753 | 53.6446 | 14.5356
|  | 1754 | 51.1888 | 12.2114
|  | 1755 | 48.4087 | 11.0774
|  | 1756 | 45.2995 | 11.2368
|  | 1757 | 41.8684 | 12.657
|  | 1758 | 38.1411 | 15.1785
|  | 1759 | 34.1695 | 18.5537
|  | 1760 | 30.0392 | 22.498
|  | 1761 | 25.8768 | 26.7377
|  | 1762 | 21.8516 | 31.0408
|  | 1763 | 18.1705 | 35.2309
|  | 1764 | 15.0623 | 39.1868
|  | 1765 | 12.7492 | 42.8347
|  | 1766 | 11.4128 | 46.137
|  | 1767 | 11.1601 | 49.0816
|  | 1768 | 12.0016 | 51.6729
|  | 1769 | 13.8505 | 53.925
|  | 1770 | 16.5412 | 55.857
|  | 1771 | 19.8614 | 57.4893
|  | 1772 | 23.5867 | 58.8421
|  | 1773 | 27.5097 | 59.9336
|  | 1774 | 31.4567 | 60.7799
|  | 1775 | 35.2951 | 61.3938
|  | 1776 | 38.9323 | 61.7855
|  | 1777 | 42.3096 | 61.9619
|  | 1778 | 45.3951 | 61.927
|  | 1779 | 48.1763 | 61.6819
|  | 1780 | 50.654 | 61.2248
|  | 1781 | 52.8371 | 60.5508
|  | 1782 | 54.7393 | 59.6529
|  | 1783 | 56.3763 | 58.5213
|  | 1784 | 57.7639 | 57.1442
|  | 1785 | 58.9174 | 55.5081
|  | 1786 | 59.8505 | 53.5989
|  | 1787 | 60.5748 | 51.4028
|  | 1788 | 61.1 | 48.9084
|  | 1789 | 61.4335 | 46.1093
|  | 1790 | 61.5806 | 43.0076
|  | 1791 | 61.5441 | 39.6188
|  | 1792 | 61.325 | 35.9778
|  | 1793 | 60.9218 | 32.1454
|  | 1794 | 60.3313 | 28.2144
|  | 1795 | 59.5479 | 24.3137
|  | 1796 | 58.5646 | 20.6086
|  | 1797 | 57.3725 | 17.2921
|  | 1798 | 55.9617 | 14.5688
|  | 1799 | 54.3213 | 12.629
|  | 1800 | 52.4403 | 11.6191
|  | 1801 | 50.3088 | 11.6157
|  | 1802 | 47.9194 | 12.6105
|  | 1803 | 45.2693 | 14.5131
|  | 1804 | 42.3629 | 17.1681
|  | 1805 | 39.2155 | 20.3839
|  | 1806 | 35.8571 | 23.9603
|  | 1807 | 32.337 | 27.7126
|  | 1808 | 28.7281 | 31.4856
|  | 1809 | 25.1296 | 35.1596
|  | 1810 | 21.667 | 38.6492
|  | 1811 | 18.4881 | 41.8992
|  | 1812 | 15.7531 | 44.8783
|  | 1813 | 13.6188 | 47.5726
|  | 1814 | 12.2196 | 49.9808
|  | 1815 | 11.6473 | 52.1093
|  | 1816 | 11.9369 | 53.9693
|  | 1817 | 13.061 | 55.5739
|  | 1818 | 14.9343 | 56.9373
|  | 1819 | 17.4285 | 58.0727
|  | 1820 | 20.3908 | 58.9925
|  | 1821 | 23.664 | 59.7071
|  | 1822 | 27.1013 | 60.2255
|  | 1823 | 30.577 | 60.5542
|  | 1824 | 33.9909 | 60.698
|  | 1825 | 37.268 | 60.6595
|  | 1826 | 40.357 | 60.4393
|  | 1827 | 43.2254 | 60.036
|  | 1828 | 45.8558 | 59.4463
|  | 1829 | 48.2417 | 58.665
|  | 1830 | 50.3844 | 57.6853
|  | 1831 | 52.29 | 56.499
|  | 1832 | 53.9676 | 55.0967
|  | 1833 | 55.4277 | 53.4684
|  | 1834 | 56.6812 | 51.6042
|  | 1835 | 57.7385 | 49.4956
|  | 1836 | 58.6093 | 47.1366
|  | 1837 | 59.3021 | 44.526
|  | 1838 | 59.8239 | 41.67
|  | 1839 | 60.1806 | 38.5854
|  | 1840 | 60.3762 | 35.3034
|  | 1841 | 60.4135 | 31.8738
|  | 1842 | 60.2936 | 28.3688
|  | 1843 | 60.0163 | 24.885
|  | 1844 | 59.5798 | 21.5435
|  | 1845 | 58.9811 | 18.4856
|  | 1846 | 58.2156 | 15.8629
|  | 1847 | 57.2778 | 13.8232
|  | 1848 | 56.1612 | 12.4922
|  | 1849 | 54.8583 | 11.9557
|  | 1850 | 53.3614 | 12.2466
|  | 1851 | 51.663 | 13.3391
|  | 1852 | 49.7563 | 15.1536
|  | 1853 | 47.6364 | 17.5697
|  | 1854 | 45.3017 | 20.4433
|  | 1855 | 42.7552 | 23.6252
|  | 1856 | 40.0072 | 26.9748
|  | 1857 | 37.0771 | 30.3709
|  | 1858 | 33.9965 | 33.7153
|  | 1859 | 30.8118 | 36.9342
|  | 1860 | 27.5863 | 39.9757
|  | 1861 | 24.4016 | 42.8066
|  | 1862 | 21.3563 | 45.408
|  | 1863 | 18.563 | 47.7722
|  | 1864 | 16.141 | 49.8989
|  | 1865 | 14.2065 | 51.793
|  | 1866 | 12.8609 | 53.4626
|  | 1867 | 12.1781 | 54.9172
|  | 1868 | 12.1951 | 56.1668
|  | 1869 | 12.9067 | 57.2213
|  | 1870 | 14.2666 | 58.0899
|  | 1871 | 16.1941 | 58.7805
|  | 1872 | 18.5845 | 59.3
|  | 1873 | 21.3217 | 59.6537
|  | 1874 | 24.2893 | 59.8457
|  | 1875 | 27.3799 | 59.8785
|  | 1876 | 30.5003 | 59.753
|  | 1877 | 33.5749 | 59.469
|  | 1878 | 36.5455 | 59.0246
|  | 1879 | 39.3698 | 58.4166
|  | 1880 | 42.0194 | 57.6407
|  | 1881 | 44.4771 | 56.6913
|  | 1882 | 46.7343 | 55.562
|  | 1883 | 48.7886 | 54.2456
|  | 1884 | 50.6422 | 52.7347
|  | 1885 | 52.3003 | 51.0222
|  | 1886 | 53.7694 | 49.1019
|  | 1887 | 55.0574 | 46.9699
|  | 1888 | 56.172 | 44.6257
|  | 1889 | 57.1208 | 42.0738
|  | 1890 | 57.9109 | 39.3262
|  | 1891 | 58.5484 | 36.4044
|  | 1892 | 59.0388 | 33.3426
|  | 1893 | 59.3864 | 30.1896
|  | 1894 | 59.5944 | 27.0115
|  | 1895 | 59.6651 | 23.8918
|  | 1896 | 59.5997 | 20.9305
|  | 1897 | 59.3982 | 18.2398
|  | 1898 | 59.0597 | 15.9372
|  | 1899 | 58.5823 | 14.1348
|  | 1900 | 57.9631 | 12.9278
|  | 1901 | 57.1984 | 12.3829
|  | 1902 | 56.2836 | 12.5292
|  | 1903 | 55.2136 | 13.3542
|  | 1904 | 53.9828 | 14.8063
|  | 1905 | 52.5855 | 16.8013
|  | 1906 | 51.0162 | 19.2338
|  | 1907 | 49.2704 | 21.9889
|  | 1908 | 47.3448 | 24.9531
|  | 1909 | 45.2385 | 28.0227
|  | 1910 | 42.9542 | 31.1086
|  | 1911 | 40.4995 | 34.1389
|  | 1912 | 37.8881 | 37.0586
|  | 1913 | 35.142 | 39.8281
|  | 1914 | 32.2931 | 42.4212
|  | 1915 | 29.3847 | 44.8221
|  | 1916 | 26.4728 | 47.0232
|  | 1917 | 23.6257 | 49.0227
|  | 1918 | 20.9236 | 50.8231
|  | 1919 | 18.4546 | 52.4296
|  | 1920 | 16.3104 | 53.8488
|  | 1921 | 14.5795 | 55.0882
|  | 1922 | 13.3388 | 56.1554
|  | 1923 | 12.6463 | 57.0576
|  | 1924 | 12.5342 | 57.8015
|  | 1925 | 13.0055 | 58.3929
|  | 1926 | 14.0336 | 58.8368
|  | 1927 | 15.5654 | 59.1372
|  | 1928 | 17.5278 | 59.2968
|  | 1929 | 19.8353 | 59.3175
|  | 1930 | 22.3976 | 59.2
|  | 1931 | 25.1269 | 58.944
|  | 1932 | 27.9428 | 58.5482
|  | 1933 | 30.7757 | 58.0101
|  | 1934 | 33.5682 | 57.3266
|  | 1935 | 36.2754 | 56.4935
|  | 1936 | 38.8635 | 55.5061
|  | 1937 | 41.3089 | 54.3589
|  | 1938 | 43.5962 | 53.0463
|  | 1939 | 45.7167 | 51.5629
|  | 1940 | 47.6665 | 49.9036
|  | 1941 | 49.4458 | 48.0647
|  | 1942 | 51.057 | 46.0442
|  | 1943 | 52.5045 | 43.8433
|  | 1944 | 53.7935 | 41.4676
|  | 1945 | 54.9299 | 38.9281
|  | 1946 | 55.9196 | 36.2436
|  | 1947 | 56.7681 | 33.4422
|  | 1948 | 57.4807 | 30.5627
|  | 1949 | 58.0622 | 27.6564
|  | 1950 | 58.5165 | 24.7874
|  | 1951 | 58.8471 | 22.032
|  | 1952 | 59.0565 | 19.4762
|  | 1953 | 59.1466 | 17.2117
|  | 1954 | 59.1184 | 15.3294
|  | 1955 | 58.9721 | 13.9117
|  | 1956 | 58.7074 | 13.0248
|  | 1957 | 58.323 | 12.7109
|  | 1958 | 57.817 | 12.9837
|  | 1959 | 57.1868 | 13.8265
|  | 1960 | 56.4293 | 15.1946
|  | 1961 | 55.5408 | 17.0207
|  | 1962 | 54.5174 | 19.222
|  | 1963 | 53.3546 | 21.7084
|  | 1964 | 52.0482 | 24.3901
|  | 1965 | 50.5943 | 27.1833
|  | 1966 | 48.9895 | 30.014
|  | 1967 | 47.2317 | 32.8206
|  | 1968 | 45.3203 | 35.5538
|  | 1969 | 43.2576 | 38.1762
|  | 1970 | 41.0489 | 40.6611
|  | 1971 | 38.7042 | 42.9905
|  | 1972 | 36.2389 | 45.1538
|  | 1973 | 33.6752 | 47.1458
|  | 1974 | 31.0432 | 48.9654
|  | 1975 | 28.3816 | 50.6147
|  | 1976 | 25.7383 | 52.0973
|  | 1977 | 23.1702 | 53.4184
|  | 1978 | 20.7417 | 54.5837
|  | 1979 | 18.5225 | 55.599
|  | 1980 | 16.5842 | 56.4699
|  | 1981 | 14.9953 | 57.2018
|  | 1982 | 13.8161 | 57.7994
|  | 1983 | 13.0937 | 58.267
|  | 1984 | 12.8571 | 58.6078
|  | 1985 | 13.1146 | 58.8246
|  | 1986 | 13.8529 | 58.9193
|  | 1987 | 15.0386 | 58.8928
|  | 1988 | 16.6218 | 58.7455
|  | 1989 | 18.5402 | 58.4769
|  | 1990 | 20.7253 | 58.0857
|  | 1991 | 23.1066 | 57.57
|  | 1992 | 25.6165 | 56.927
|  | 1993 | 28.1934 | 56.1537
|  | 1994 | 30.7834 | 55.2461
|  | 1995 | 33.3414 | 54.2001
|  | 1996 | 35.8314 | 53.0115
|  | 1997 | 38.2256 | 51.6759
|  | 1998 | 40.5036 | 50.1895
|  | 1999 | 42.6513 | 48.549
|  | 2000 | 44.6599 | 46.7526